## Sheet1
Temperature (degC) | Temp (K) | Stress (MPA) | Ni | Cr | Co | Mo | Al | Ti | Fe | Mn | Cu | Si | C | S | B | Ni/Al | Rupture (tr)
800 | 1073.15 | 60 | 54.1 | 22.2 | 11.6 | 8.6 | 1.1 | 0.4 | 1.6 | 0.1 | 0.04 | 0.1 | 0.05 | 0.002 | 0.001 | 49.18182 | 6949
800 | 1073.15 | 60 | 54.1 | 22.2 | 11.6 | 8.6 | 1.1 | 0.4 | 1.6 | 0.1 | 0.04 | 0.1 | 0.05 | 0.002 | 0.001 | 49.18182 | 11045
800 | 1073.15 | 65 | 54.1 | 22.2 | 11.6 | 8.6 | 1.1 | 0.4 | 1.6 | 0.1 | 0.04 | 0.1 | 0.05 | 0.002 | 0.001 | 49.18182 | 4896
800 | 1073.15 | 65 | 54.1 | 22.2 | 11.6 | 8.6 | 1.1 | 0.4 | 1.6 | 0.1 | 0.04 | 0.1 | 0.05 | 0.002 | 0.001 | 49.18182 | 4404
800 | 1073.15 | 70 | 54.1 | 22.2 | 11.6 | 8.6 | 1.1 | 0.4 | 1.6 | 0.1 | 0.04 | 0.1 | 0.05 | 0.002 | 0.001 | 49.18182 | 2738
800 | 1073.15 | 70 | 54.1 | 22.2 | 11.6 | 8.6 | 1.1 | 0.4 | 1.6 | 0.1 | 0.04 | 0.1 | 0.05 | 0.002 | 0.001 | 49.18182 | 2751
800 | 1073.15 | 80 | 54.1 | 22.2 | 11.6 | 8.6 | 1.1 | 0.4 | 1.6 | 0.1 | 0.04 | 0.1 | 0.05 | 0.002 | 0.001 | 49.18182 | 1208
800 | 1073.15 | 80 | 54.1 | 22.2 | 11.6 | 8.6 | 1.1 | 0.4 | 1.6 | 0.1 | 0.04 | 0.1 | 0.05 | 0.002 | 0.001 | 49.18182 | 1138
900 | 1173.15 | 26 | 54.1 | 22.2 | 11.6 | 8.6 | 1.1 | 0.4 | 1.6 | 0.1 | 0.04 | 0.1 | 0.05 | 0.002 | 0.001 | 49.18182 | 7567
900 | 1173.15 | 26 | 54.1 | 22.2 | 11.6 | 8.6 | 1.1 | 0.4 | 1.6 | 0.1 | 0.04 | 0.1 | 0.05 | 0.002 | 0.001 | 49.18182 | 7983
900 | 1173.15 | 28 | 54.1 | 22.2 | 11.6 | 8.6 | 1.1 | 0.4 | 1.6 | 0.1 | 0.04 | 0.1 | 0.05 | 0.002 | 0.001 | 49.18182 | 3788
900 | 1173.15 | 28 | 54.1 | 22.2 | 11.6 | 8.6 | 1.1 | 0.4 | 1.6 | 0.1 | 0.04 | 0.1 | 0.05 | 0.002 | 0.001 | 49.18182 | 4731
900 | 1173.15 | 31 | 54.1 | 22.2 | 11.6 | 8.6 | 1.1 | 0.4 | 1.6 | 0.1 | 0.04 | 0.1 | 0.05 | 0.002 | 0.001 | 49.18182 | 2960
900 | 1173.15 | 31 | 54.1 | 22.2 | 11.6 | 8.6 | 1.1 | 0.4 | 1.6 | 0.1 | 0.04 | 0.1 | 0.05 | 0.002 | 0.001 | 49.18182 | 2846
900 | 1173.15 | 36 | 54.1 | 22.2 | 11.6 | 8.6 | 1.1 | 0.4 | 1.6 | 0.1 | 0.04 | 0.1 | 0.05 | 0.002 | 0.001 | 49.18182 | 1372
900 | 1173.15 | 36 | 54.1 | 22.2 | 11.6 | 8.6 | 1.1 | 0.4 | 1.6 | 0.1 | 0.04 | 0.1 | 0.05 | 0.002 | 0.001 | 49.18182 | 1380
1000 | 1273.15 | 16 | 54.1 | 22.2 | 11.6 | 8.6 | 1.1 | 0.4 | 1.6 | 0.1 | 0.04 | 0.1 | 0.05 | 0.002 | 0.001 | 49.18182 | 3034
1000 | 1273.15 | 16 | 54.1 | 22.2 | 11.6 | 8.6 | 1.1 | 0.4 | 1.6 | 0.1 | 0.04 | 0.1 | 0.05 | 0.002 | 0.001 | 49.18182 | 3367
1000 | 1273.15 | 13 | 54.1 | 22.2 | 11.6 | 8.6 | 1.1 | 0.4 | 1.6 | 0.1 | 0.04 | 0.1 | 0.05 | 0.002 | 0.001 | 49.18182 | 8768
1000 | 1273.15 | 13 | 54.1 | 22.2 | 11.6 | 8.6 | 1.1 | 0.4 | 1.6 | 0.1 | 0.04 | 0.1 | 0.05 | 0.002 | 0.001 | 49.18182 | 9998
1000 | 1273.15 | 12 | 54.1 | 22.2 | 11.6 | 8.6 | 1.1 | 0.4 | 1.6 | 0.1 | 0.04 | 0.1 | 0.05 | 0.002 | 0.001 | 49.18182 | 14506
1000 | 1273.15 | 12 | 54.1 | 22.2 | 11.6 | 8.6 | 1.1 | 0.4 | 1.6 | 0.1 | 0.04 | 0.1 | 0.05 | 0.002 | 0.001 | 49.18182 | 16696
1000 | 1273.15 | 11 | 54.1 | 22.2 | 11.6 | 8.6 | 1.1 | 0.4 | 1.6 | 0.1 | 0.04 | 0.1 | 0.05 | 0.002 | 0.001 | 49.18182 | 18923
1000 | 1273.15 | 11 | 54.1 | 22.2 | 11.6 | 8.6 | 1.1 | 0.4 | 1.6 | 0.1 | 0.04 | 0.1 | 0.05 | 0.002 | 0.001 | 49.18182 | 21303
800 | 1073.15 | 120 | 53.167 | 22.16 | 11.58 | 9.8 | 1.12 | 0.35 | 1.5 | 0.1 | 0.08 | 0.06 | 0.08 | 0.001 | 0.002 | 47.47054 | 369
800 | 1073.15 | 100 | 53.167 | 22.16 | 11.58 | 9.8 | 1.12 | 0.35 | 1.5 | 0.1 | 0.08 | 0.06 | 0.08 | 0.001 | 0.002 | 47.47054 | 830
800 | 1073.15 | 90 | 53.167 | 22.16 | 11.58 | 9.8 | 1.12 | 0.35 | 1.5 | 0.1 | 0.08 | 0.06 | 0.08 | 0.001 | 0.002 | 47.47054 | 1694
800 | 1073.15 | 90 | 53.167 | 22.16 | 11.58 | 9.8 | 1.12 | 0.35 | 1.5 | 0.1 | 0.08 | 0.06 | 0.08 | 0.001 | 0.002 | 47.47054 | 1996
800 | 1073.15 | 80 | 53.167 | 22.16 | 11.58 | 9.8 | 1.12 | 0.35 | 1.5 | 0.1 | 0.08 | 0.06 | 0.08 | 0.001 | 0.002 | 47.47054 | 3508
800 | 1073.15 | 70 | 53.167 | 22.16 | 11.58 | 9.8 | 1.12 | 0.35 | 1.5 | 0.1 | 0.08 | 0.06 | 0.08 | 0.001 | 0.002 | 47.47054 | 6801
800 | 1073.15 | 70 | 53.167 | 22.16 | 11.58 | 9.8 | 1.12 | 0.35 | 1.5 | 0.1 | 0.08 | 0.06 | 0.08 | 0.001 | 0.002 | 47.47054 | 9857
800 | 1073.15 | 60 | 53.167 | 22.16 | 11.58 | 9.8 | 1.12 | 0.35 | 1.5 | 0.1 | 0.08 | 0.06 | 0.08 | 0.001 | 0.002 | 47.47054 | 16777
850 | 1123.15 | 30 | 53.167 | 22.16 | 11.58 | 9.8 | 1.12 | 0.35 | 1.5 | 0.1 | 0.08 | 0.06 | 0.08 | 0.001 | 0.002 | 47.47054 | 14900
850 | 1123.15 | 35 | 53.167 | 22.16 | 11.58 | 9.8 | 1.12 | 0.35 | 1.5 | 0.1 | 0.08 | 0.06 | 0.08 | 0.001 | 0.002 | 47.47054 | 11700
850 | 1123.15 | 40 | 53.167 | 22.16 | 11.58 | 9.8 | 1.12 | 0.35 | 1.5 | 0.1 | 0.08 | 0.06 | 0.08 | 0.001 | 0.002 | 47.47054 | 5530
850 | 1123.15 | 45 | 53.167 | 22.16 | 11.58 | 9.8 | 1.12 | 0.35 | 1.5 | 0.1 | 0.08 | 0.06 | 0.08 | 0.001 | 0.002 | 47.47054 | 3080
850 | 1123.15 | 50 | 53.167 | 22.16 | 11.58 | 9.8 | 1.12 | 0.35 | 1.5 | 0.1 | 0.08 | 0.06 | 0.08 | 0.001 | 0.002 | 47.47054 | 1490
850 | 1123.15 | 60 | 53.167 | 22.16 | 11.58 | 9.8 | 1.12 | 0.35 | 1.5 | 0.1 | 0.08 | 0.06 | 0.08 | 0.001 | 0.002 | 47.47054 | 534
850 | 1123.15 | 70.3 | 53.167 | 22.16 | 11.58 | 9.8 | 1.12 | 0.35 | 1.5 | 0.1 | 0.08 | 0.06 | 0.08 | 0.001 | 0.002 | 47.47054 | 237
900 | 1173.15 | 25 | 53.167 | 22.16 | 11.58 | 9.8 | 1.12 | 0.35 | 1.5 | 0.1 | 0.08 | 0.06 | 0.08 | 0.001 | 0.002 | 47.47054 | 12700
900 | 1173.15 | 28 | 53.167 | 22.16 | 11.58 | 9.8 | 1.12 | 0.35 | 1.5 | 0.1 | 0.08 | 0.06 | 0.08 | 0.001 | 0.002 | 47.47054 | 4620
900 | 1173.15 | 30 | 53.167 | 22.16 | 11.58 | 9.8 | 1.12 | 0.35 | 1.5 | 0.1 | 0.08 | 0.06 | 0.08 | 0.001 | 0.002 | 47.47054 | 1510
900 | 1173.15 | 35 | 53.167 | 22.16 | 11.58 | 9.8 | 1.12 | 0.35 | 1.5 | 0.1 | 0.08 | 0.06 | 0.08 | 0.001 | 0.002 | 47.47054 | 1370
900 | 1173.15 | 40 | 53.167 | 22.16 | 11.58 | 9.8 | 1.12 | 0.35 | 1.5 | 0.1 | 0.08 | 0.06 | 0.08 | 0.001 | 0.002 | 47.47054 | 1060
900 | 1173.15 | 45 | 53.167 | 22.16 | 11.58 | 9.8 | 1.12 | 0.35 | 1.5 | 0.1 | 0.08 | 0.06 | 0.08 | 0.001 | 0.002 | 47.47054 | 660
900 | 1173.15 | 50 | 53.167 | 22.16 | 11.58 | 9.8 | 1.12 | 0.35 | 1.5 | 0.1 | 0.08 | 0.06 | 0.08 | 0.001 | 0.002 | 47.47054 | 314
950 | 1223.15 | 18 | 53.167 | 22.16 | 11.58 | 9.8 | 1.12 | 0.35 | 1.5 | 0.1 | 0.08 | 0.06 | 0.08 | 0.001 | 0.002 | 47.47054 | 14100
950 | 1223.15 | 20 | 53.167 | 22.16 | 11.58 | 9.8 | 1.12 | 0.35 | 1.5 | 0.1 | 0.08 | 0.06 | 0.08 | 0.001 | 0.002 | 47.47054 | 4940
950 | 1223.15 | 22 | 53.167 | 22.16 | 11.58 | 9.8 | 1.12 | 0.35 | 1.5 | 0.1 | 0.08 | 0.06 | 0.08 | 0.001 | 0.002 | 47.47054 | 1950
950 | 1223.15 | 25 | 53.167 | 22.16 | 11.58 | 9.8 | 1.12 | 0.35 | 1.5 | 0.1 | 0.08 | 0.06 | 0.08 | 0.001 | 0.002 | 47.47054 | 888
950 | 1223.15 | 30 | 53.167 | 22.16 | 11.58 | 9.8 | 1.12 | 0.35 | 1.5 | 0.1 | 0.08 | 0.06 | 0.08 | 0.001 | 0.002 | 47.47054 | 465
950 | 1223.15 | 35 | 53.167 | 22.16 | 11.58 | 9.8 | 1.12 | 0.35 | 1.5 | 0.1 | 0.08 | 0.06 | 0.08 | 0.001 | 0.002 | 47.47054 | 218
750 | 1023.15 | 137.8 | 54.1 | 22.2 | 11.6 | 8.6 | 1.1 | 0.4 | 1.6 | 0.1 | 0.04 | 0.1 | 0.05 | 0.002 | 0.001 | 49.18182 | 1470
750 | 1023.15 | 118 | 54.1 | 22.2 | 11.6 | 8.6 | 1.1 | 0.4 | 1.6 | 0.1 | 0.04 | 0.1 | 0.05 | 0.002 | 0.001 | 49.18182 | 3345
850 | 1123.15 | 63.1 | 54.1 | 22.2 | 11.6 | 8.6 | 1.1 | 0.4 | 1.6 | 0.1 | 0.04 | 0.1 | 0.05 | 0.002 | 0.001 | 49.18182 | 275
850 | 1123.15 | 63 | 54.1 | 22.2 | 11.6 | 8.6 | 1.1 | 0.4 | 1.6 | 0.1 | 0.04 | 0.1 | 0.05 | 0.002 | 0.001 | 49.18182 | 261
850 | 1123.15 | 54.1 | 54.1 | 22.2 | 11.6 | 8.6 | 1.1 | 0.4 | 1.6 | 0.1 | 0.04 | 0.1 | 0.05 | 0.002 | 0.001 | 49.18182 | 394
850 | 1123.15 | 54 | 54.1 | 22.2 | 11.6 | 8.6 | 1.1 | 0.4 | 1.6 | 0.1 | 0.04 | 0.1 | 0.05 | 0.002 | 0.001 | 49.18182 | 826
850 | 1123.15 | 43.1 | 54.1 | 22.2 | 11.6 | 8.6 | 1.1 | 0.4 | 1.6 | 0.1 | 0.04 | 0.1 | 0.05 | 0.002 | 0.001 | 49.18182 | 1115
850 | 1123.15 | 43 | 54.1 | 22.2 | 11.6 | 8.6 | 1.1 | 0.4 | 1.6 | 0.1 | 0.04 | 0.1 | 0.05 | 0.002 | 0.001 | 49.18182 | 3105
950 | 1223.15 | 28.6 | 54.1 | 22.2 | 11.6 | 8.6 | 1.1 | 0.4 | 1.6 | 0.1 | 0.04 | 0.1 | 0.05 | 0.002 | 0.001 | 49.18182 | 562
950 | 1223.15 | 28.6 | 54.1 | 22.2 | 11.6 | 8.6 | 1.1 | 0.4 | 1.6 | 0.1 | 0.04 | 0.1 | 0.05 | 0.002 | 0.001 | 49.18182 | 893
950 | 1223.15 | 24.1 | 54.1 | 22.2 | 11.6 | 8.6 | 1.1 | 0.4 | 1.6 | 0.1 | 0.04 | 0.1 | 0.05 | 0.002 | 0.001 | 49.18182 | 957
850 | 1123.15 | 80 | 54.2 | 21.45 | 12 | 9.3 | 0.9 | 0.4 | 1.27 | 0.12 | 0.03 | 0.14 | 0.06 | 0.002 | 0.001 | 60.22222 | 396
850 | 1123.15 | 80 | 54.2 | 21.45 | 12 | 9.3 | 0.9 | 0.4 | 1.27 | 0.12 | 0.03 | 0.14 | 0.06 | 0.002 | 0.001 | 60.22222 | 398
850 | 1123.15 | 70 | 54.2 | 21.45 | 12 | 9.3 | 0.9 | 0.4 | 1.27 | 0.12 | 0.03 | 0.14 | 0.06 | 0.002 | 0.001 | 60.22222 | 1139
850 | 1123.15 | 55 | 54.2 | 21.45 | 12 | 9.3 | 0.9 | 0.4 | 1.27 | 0.12 | 0.03 | 0.14 | 0.06 | 0.002 | 0.001 | 60.22222 | 6677
950 | 1223.15 | 30 | 54.2 | 21.45 | 12 | 9.3 | 0.9 | 0.4 | 1.27 | 0.12 | 0.03 | 0.14 | 0.06 | 0.002 | 0.001 | 60.22222 | 3946
593 | 866.15 | 537.8 | 53.91 | 22.51 | 12.67 | 8.91 | 1.05 | 0.41 | 0.13 | 0.04 | 0.23 | 0.04 | 0.07 | 0.007 | 0.0051 | 51.34286 | 98
593 | 866.15 | 413.7 | 53.91 | 22.51 | 12.67 | 8.91 | 1.05 | 0.41 | 0.13 | 0.04 | 0.23 | 0.04 | 0.07 | 0.007 | 0.0051 | 51.34286 | 2670
593 | 866.15 | 344.8 | 53.91 | 22.51 | 12.67 | 8.91 | 1.05 | 0.41 | 0.13 | 0.04 | 0.23 | 0.04 | 0.07 | 0.007 | 0.0051 | 51.34286 | 28700
593 | 866.15 | 517.1 | 53.91 | 22.51 | 12.67 | 8.91 | 1.05 | 0.41 | 0.13 | 0.04 | 0.23 | 0.04 | 0.07 | 0.007 | 0.0051 | 51.34286 | 148
593 | 866.15 | 448.2 | 53.91 | 22.51 | 12.67 | 8.91 | 1.05 | 0.41 | 0.13 | 0.04 | 0.23 | 0.04 | 0.07 | 0.007 | 0.0051 | 51.34286 | 639
593 | 866.15 | 386.1 | 53.91 | 22.51 | 12.67 | 8.91 | 1.05 | 0.41 | 0.13 | 0.04 | 0.23 | 0.04 | 0.07 | 0.007 | 0.0051 | 51.34286 | 3810
593 | 866.15 | 324.1 | 53.91 | 22.51 | 12.67 | 8.91 | 1.05 | 0.41 | 0.13 | 0.04 | 0.23 | 0.04 | 0.07 | 0.007 | 0.0051 | 51.34286 | 21400
650 | 923.15 | 344.8 | 53.91 | 22.51 | 12.67 | 8.91 | 1.05 | 0.41 | 0.13 | 0.04 | 0.23 | 0.04 | 0.07 | 0.007 | 0.0051 | 51.34286 | 159
650 | 923.15 | 289.6 | 53.91 | 22.51 | 12.67 | 8.91 | 1.05 | 0.41 | 0.13 | 0.04 | 0.23 | 0.04 | 0.07 | 0.007 | 0.0051 | 51.34286 | 520
650 | 923.15 | 241.3 | 53.91 | 22.51 | 12.67 | 8.91 | 1.05 | 0.41 | 0.13 | 0.04 | 0.23 | 0.04 | 0.07 | 0.007 | 0.0051 | 51.34286 | 8410
650 | 923.15 | 275.8 | 53.91 | 22.51 | 12.67 | 8.91 | 1.05 | 0.41 | 0.13 | 0.04 | 0.23 | 0.04 | 0.07 | 0.007 | 0.0051 | 51.34286 | 1770
650 | 923.15 | 344.8 | 53.91 | 22.51 | 12.67 | 8.91 | 1.05 | 0.41 | 0.13 | 0.04 | 0.23 | 0.04 | 0.07 | 0.007 | 0.0051 | 51.34286 | 887
650 | 923.15 | 413.7 | 53.91 | 22.51 | 12.67 | 8.91 | 1.05 | 0.41 | 0.13 | 0.04 | 0.23 | 0.04 | 0.07 | 0.007 | 0.0051 | 51.34286 | 149
650 | 923.15 | 310.3 | 53.91 | 22.51 | 12.67 | 8.91 | 1.05 | 0.41 | 0.13 | 0.04 | 0.23 | 0.04 | 0.07 | 0.007 | 0.0051 | 51.34286 | 1090
650 | 923.15 | 310.3 | 53.91 | 22.51 | 12.67 | 8.91 | 1.05 | 0.41 | 0.13 | 0.04 | 0.23 | 0.04 | 0.07 | 0.007 | 0.0051 | 51.34286 | 6150
650 | 923.15 | 379.2 | 53.91 | 22.51 | 12.67 | 8.91 | 1.05 | 0.41 | 0.13 | 0.04 | 0.23 | 0.04 | 0.07 | 0.007 | 0.0051 | 51.34286 | 265
650 | 923.15 | 310.3 | 53.91 | 22.51 | 12.67 | 8.91 | 1.05 | 0.41 | 0.13 | 0.04 | 0.23 | 0.04 | 0.07 | 0.007 | 0.0051 | 51.34286 | 2780
650 | 923.15 | 275.8 | 53.91 | 22.51 | 12.67 | 8.91 | 1.05 | 0.41 | 0.13 | 0.04 | 0.23 | 0.04 | 0.07 | 0.007 | 0.0051 | 51.34286 | 9700
650 | 923.15 | 310.3 | 53.91 | 22.51 | 12.67 | 8.91 | 1.05 | 0.41 | 0.13 | 0.04 | 0.23 | 0.04 | 0.07 | 0.007 | 0.0051 | 51.34286 | 1030
650 | 923.15 | 275.8 | 53.91 | 22.51 | 12.67 | 8.91 | 1.05 | 0.41 | 0.13 | 0.04 | 0.23 | 0.04 | 0.07 | 0.007 | 0.0051 | 51.34286 | 2300
650 | 923.15 | 310.3 | 53.91 | 22.51 | 12.67 | 8.91 | 1.05 | 0.41 | 0.13 | 0.04 | 0.23 | 0.04 | 0.07 | 0.007 | 0.0051 | 51.34286 | 4200
650 | 923.15 | 275.8 | 53.91 | 22.51 | 12.67 | 8.91 | 1.05 | 0.41 | 0.13 | 0.04 | 0.23 | 0.04 | 0.07 | 0.007 | 0.0051 | 51.34286 | 8560
650 | 923.15 | 241.3 | 53.91 | 22.51 | 12.67 | 8.91 | 1.05 | 0.41 | 0.13 | 0.04 | 0.23 | 0.04 | 0.07 | 0.007 | 0.0051 | 51.34286 | 24500
704 | 977.15 | 179.3 | 53.91 | 22.51 | 12.67 | 8.91 | 1.05 | 0.41 | 0.13 | 0.04 | 0.23 | 0.04 | 0.07 | 0.007 | 0.0051 | 51.34286 | 2280
704 | 977.15 | 310.3 | 53.91 | 22.51 | 12.67 | 8.91 | 1.05 | 0.41 | 0.13 | 0.04 | 0.23 | 0.04 | 0.07 | 0.007 | 0.0051 | 51.34286 | 218
704 | 977.15 | 241.3 | 53.91 | 22.51 | 12.67 | 8.91 | 1.05 | 0.41 | 0.13 | 0.04 | 0.23 | 0.04 | 0.07 | 0.007 | 0.0051 | 51.34286 | 2110
704 | 977.15 | 206.9 | 53.91 | 22.51 | 12.67 | 8.91 | 1.05 | 0.41 | 0.13 | 0.04 | 0.23 | 0.04 | 0.07 | 0.007 | 0.0051 | 51.34286 | 4990
704 | 977.15 | 241.3 | 53.91 | 22.51 | 12.67 | 8.91 | 1.05 | 0.41 | 0.13 | 0.04 | 0.23 | 0.04 | 0.07 | 0.007 | 0.0051 | 51.34286 | 1610
704 | 977.15 | 206.9 | 53.91 | 22.51 | 12.67 | 8.91 | 1.05 | 0.41 | 0.13 | 0.04 | 0.23 | 0.04 | 0.07 | 0.007 | 0.0051 | 51.34286 | 5180
704 | 977.15 | 172.4 | 53.91 | 22.51 | 12.67 | 8.91 | 1.05 | 0.41 | 0.13 | 0.04 | 0.23 | 0.04 | 0.07 | 0.007 | 0.0051 | 51.34286 | 20000
760 | 1033.15 | 137.9 | 53.91 | 22.51 | 12.67 | 8.91 | 1.05 | 0.41 | 0.13 | 0.04 | 0.23 | 0.04 | 0.07 | 0.007 | 0.0051 | 51.34286 | 651
760 | 1033.15 | 137.9 | 53.91 | 22.51 | 12.67 | 8.91 | 1.05 | 0.41 | 0.13 | 0.04 | 0.23 | 0.04 | 0.07 | 0.007 | 0.0051 | 51.34286 | 450
760 | 1033.15 | 110.3 | 53.91 | 22.51 | 12.67 | 8.91 | 1.05 | 0.41 | 0.13 | 0.04 | 0.23 | 0.04 | 0.07 | 0.007 | 0.0051 | 51.34286 | 2110
760 | 1033.15 | 137.9 | 53.91 | 22.51 | 12.67 | 8.91 | 1.05 | 0.41 | 0.13 | 0.04 | 0.23 | 0.04 | 0.07 | 0.007 | 0.0051 | 51.34286 | 1430
760 | 1033.15 | 255.1 | 53.91 | 22.51 | 12.67 | 8.91 | 1.05 | 0.41 | 0.13 | 0.04 | 0.23 | 0.04 | 0.07 | 0.007 | 0.0051 | 51.34286 | 40
760 | 1033.15 | 206.9 | 53.91 | 22.51 | 12.67 | 8.91 | 1.05 | 0.41 | 0.13 | 0.04 | 0.23 | 0.04 | 0.07 | 0.007 | 0.0051 | 51.34286 | 124
760 | 1033.15 | 172.4 | 53.91 | 22.51 | 12.67 | 8.91 | 1.05 | 0.41 | 0.13 | 0.04 | 0.23 | 0.04 | 0.07 | 0.007 | 0.0051 | 51.34286 | 321
760 | 1033.15 | 137.9 | 53.91 | 22.51 | 12.67 | 8.91 | 1.05 | 0.41 | 0.13 | 0.04 | 0.23 | 0.04 | 0.07 | 0.007 | 0.0051 | 51.34286 | 425
760 | 1033.15 | 137.9 | 53.91 | 22.51 | 12.67 | 8.91 | 1.05 | 0.41 | 0.13 | 0.04 | 0.23 | 0.04 | 0.07 | 0.007 | 0.0051 | 51.34286 | 2580
760 | 1033.15 | 137.9 | 53.91 | 22.51 | 12.67 | 8.91 | 1.05 | 0.41 | 0.13 | 0.04 | 0.23 | 0.04 | 0.07 | 0.007 | 0.0051 | 51.34286 | 2020
760 | 1033.15 | 117.2 | 53.91 | 22.51 | 12.67 | 8.91 | 1.05 | 0.41 | 0.13 | 0.04 | 0.23 | 0.04 | 0.07 | 0.007 | 0.0051 | 51.34286 | 18200
760 | 1033.15 | 131 | 53.91 | 22.51 | 12.67 | 8.91 | 1.05 | 0.41 | 0.13 | 0.04 | 0.23 | 0.04 | 0.07 | 0.007 | 0.0051 | 51.34286 | 3750
760 | 1033.15 | 96.5 | 53.91 | 22.51 | 12.67 | 8.91 | 1.05 | 0.41 | 0.13 | 0.04 | 0.23 | 0.04 | 0.07 | 0.007 | 0.0051 | 51.34286 | 40100
760 | 1033.15 | 137.9 | 53.91 | 22.51 | 12.67 | 8.91 | 1.05 | 0.41 | 0.13 | 0.04 | 0.23 | 0.04 | 0.07 | 0.007 | 0.0051 | 51.34286 | 1100
760 | 1033.15 | 103.4 | 53.91 | 22.51 | 12.67 | 8.91 | 1.05 | 0.41 | 0.13 | 0.04 | 0.23 | 0.04 | 0.07 | 0.007 | 0.0051 | 51.34286 | 9880
760 | 1033.15 | 137.9 | 53.91 | 22.51 | 12.67 | 8.91 | 1.05 | 0.41 | 0.13 | 0.04 | 0.23 | 0.04 | 0.07 | 0.007 | 0.0051 | 51.34286 | 2470
760 | 1033.15 | 103.4 | 53.91 | 22.51 | 12.67 | 8.91 | 1.05 | 0.41 | 0.13 | 0.04 | 0.23 | 0.04 | 0.07 | 0.007 | 0.0051 | 51.34286 | 10200
816 | 1089.15 | 165.5 | 53.91 | 22.51 | 12.67 | 8.91 | 1.05 | 0.41 | 0.13 | 0.04 | 0.23 | 0.04 | 0.07 | 0.007 | 0.0051 | 51.34286 | 56.461
816 | 1089.15 | 117.2 | 53.91 | 22.51 | 12.67 | 8.91 | 1.05 | 0.41 | 0.13 | 0.04 | 0.23 | 0.04 | 0.07 | 0.007 | 0.0051 | 51.34286 | 217
816 | 1089.15 | 89.6 | 53.91 | 22.51 | 12.67 | 8.91 | 1.05 | 0.41 | 0.13 | 0.04 | 0.23 | 0.04 | 0.07 | 0.007 | 0.0051 | 51.34286 | 2150
816 | 1089.15 | 165.5 | 53.91 | 22.51 | 12.67 | 8.91 | 1.05 | 0.41 | 0.13 | 0.04 | 0.23 | 0.04 | 0.07 | 0.007 | 0.0051 | 51.34286 | 65
816 | 1089.15 | 165.5 | 53.91 | 22.51 | 12.67 | 8.91 | 1.05 | 0.41 | 0.13 | 0.04 | 0.23 | 0.04 | 0.07 | 0.007 | 0.0051 | 51.34286 | 65
816 | 1089.15 | 82.7 | 53.91 | 22.51 | 12.67 | 8.91 | 1.05 | 0.41 | 0.13 | 0.04 | 0.23 | 0.04 | 0.07 | 0.007 | 0.0051 | 51.34286 | 1150
816 | 1089.15 | 69 | 53.91 | 22.51 | 12.67 | 8.91 | 1.05 | 0.41 | 0.13 | 0.04 | 0.23 | 0.04 | 0.07 | 0.007 | 0.0051 | 51.34286 | 2500
816 | 1089.15 | 55.2 | 53.91 | 22.51 | 12.67 | 8.91 | 1.05 | 0.41 | 0.13 | 0.04 | 0.23 | 0.04 | 0.07 | 0.007 | 0.0051 | 51.34286 | 19100
816 | 1089.15 | 124.1 | 53.91 | 22.51 | 12.67 | 8.91 | 1.05 | 0.41 | 0.13 | 0.04 | 0.23 | 0.04 | 0.07 | 0.007 | 0.0051 | 51.34286 | 46
816 | 1089.15 | 96.5 | 53.91 | 22.51 | 12.67 | 8.91 | 1.05 | 0.41 | 0.13 | 0.04 | 0.23 | 0.04 | 0.07 | 0.007 | 0.0051 | 51.34286 | 293
816 | 1089.15 | 82.7 | 53.91 | 22.51 | 12.67 | 8.91 | 1.05 | 0.41 | 0.13 | 0.04 | 0.23 | 0.04 | 0.07 | 0.007 | 0.0051 | 51.34286 | 777
871 | 1144.15 | 96.5 | 53.91 | 22.51 | 12.67 | 8.91 | 1.05 | 0.41 | 0.13 | 0.04 | 0.23 | 0.04 | 0.07 | 0.007 | 0.0051 | 51.34286 | 43
871 | 1144.15 | 51.7 | 53.91 | 22.51 | 12.67 | 8.91 | 1.05 | 0.41 | 0.13 | 0.04 | 0.23 | 0.04 | 0.07 | 0.007 | 0.0051 | 51.34286 | 657
871 | 1144.15 | 37.9 | 53.91 | 22.51 | 12.67 | 8.91 | 1.05 | 0.41 | 0.13 | 0.04 | 0.23 | 0.04 | 0.07 | 0.007 | 0.0051 | 51.34286 | 5750
871 | 1144.15 | 96.5 | 53.91 | 22.51 | 12.67 | 8.91 | 1.05 | 0.41 | 0.13 | 0.04 | 0.23 | 0.04 | 0.07 | 0.007 | 0.0051 | 51.34286 | 66
871 | 1144.15 | 96.5 | 53.91 | 22.51 | 12.67 | 8.91 | 1.05 | 0.41 | 0.13 | 0.04 | 0.23 | 0.04 | 0.07 | 0.007 | 0.0051 | 51.34286 | 61
871 | 1144.15 | 96.5 | 53.91 | 22.51 | 12.67 | 8.91 | 1.05 | 0.41 | 0.13 | 0.04 | 0.23 | 0.04 | 0.07 | 0.007 | 0.0051 | 51.34286 | 77
871 | 1144.15 | 96.5 | 53.91 | 22.51 | 12.67 | 8.91 | 1.05 | 0.41 | 0.13 | 0.04 | 0.23 | 0.04 | 0.07 | 0.007 | 0.0051 | 51.34286 | 36
871 | 1144.15 | 96.5 | 53.91 | 22.51 | 12.67 | 8.91 | 1.05 | 0.41 | 0.13 | 0.04 | 0.23 | 0.04 | 0.07 | 0.007 | 0.0051 | 51.34286 | 54
871 | 1144.15 | 89.6 | 53.91 | 22.51 | 12.67 | 8.91 | 1.05 | 0.41 | 0.13 | 0.04 | 0.23 | 0.04 | 0.07 | 0.007 | 0.0051 | 51.34286 | 111
871 | 1144.15 | 48.3 | 53.91 | 22.51 | 12.67 | 8.91 | 1.05 | 0.41 | 0.13 | 0.04 | 0.23 | 0.04 | 0.07 | 0.007 | 0.0051 | 51.34286 | 6800
871 | 1144.15 | 96.5 | 53.91 | 22.51 | 12.67 | 8.91 | 1.05 | 0.41 | 0.13 | 0.04 | 0.23 | 0.04 | 0.07 | 0.007 | 0.0051 | 51.34286 | 74.25
871 | 1144.15 | 89.6 | 53.91 | 22.51 | 12.67 | 8.91 | 1.05 | 0.41 | 0.13 | 0.04 | 0.23 | 0.04 | 0.07 | 0.007 | 0.0051 | 51.34286 | 293
871 | 1144.15 | 117.2 | 53.91 | 22.51 | 12.67 | 8.91 | 1.05 | 0.41 | 0.13 | 0.04 | 0.23 | 0.04 | 0.07 | 0.007 | 0.0051 | 51.34286 | 67
871 | 1144.15 | 82.7 | 53.91 | 22.51 | 12.67 | 8.91 | 1.05 | 0.41 | 0.13 | 0.04 | 0.23 | 0.04 | 0.07 | 0.007 | 0.0051 | 51.34286 | 234
871 | 1144.15 | 62.1 | 53.91 | 22.51 | 12.67 | 8.91 | 1.05 | 0.41 | 0.13 | 0.04 | 0.23 | 0.04 | 0.07 | 0.007 | 0.0051 | 51.34286 | 1930
871 | 1144.15 | 82.7 | 53.91 | 22.51 | 12.67 | 8.91 | 1.05 | 0.41 | 0.13 | 0.04 | 0.23 | 0.04 | 0.07 | 0.007 | 0.0051 | 51.34286 | 212
871 | 1144.15 | 69 | 53.91 | 22.51 | 12.67 | 8.91 | 1.05 | 0.41 | 0.13 | 0.04 | 0.23 | 0.04 | 0.07 | 0.007 | 0.0051 | 51.34286 | 1040
871 | 1144.15 | 69 | 53.91 | 22.51 | 12.67 | 8.91 | 1.05 | 0.41 | 0.13 | 0.04 | 0.23 | 0.04 | 0.07 | 0.007 | 0.0051 | 51.34286 | 993
871 | 1144.15 | 51.7 | 53.91 | 22.51 | 12.67 | 8.91 | 1.05 | 0.41 | 0.13 | 0.04 | 0.23 | 0.04 | 0.07 | 0.007 | 0.0051 | 51.34286 | 2460
871 | 1144.15 | 44.8 | 53.91 | 22.51 | 12.67 | 8.91 | 1.05 | 0.41 | 0.13 | 0.04 | 0.23 | 0.04 | 0.07 | 0.007 | 0.0051 | 51.34286 | 9670
871 | 1144.15 | 44.8 | 53.91 | 22.51 | 12.67 | 8.91 | 1.05 | 0.41 | 0.13 | 0.04 | 0.23 | 0.04 | 0.07 | 0.007 | 0.0051 | 51.34286 | 16500
871 | 1144.15 | 69 | 53.91 | 22.51 | 12.67 | 8.91 | 1.05 | 0.41 | 0.13 | 0.04 | 0.23 | 0.04 | 0.07 | 0.007 | 0.0051 | 51.34286 | 545
871 | 1144.15 | 48.3 | 53.91 | 22.51 | 12.67 | 8.91 | 1.05 | 0.41 | 0.13 | 0.04 | 0.23 | 0.04 | 0.07 | 0.007 | 0.0051 | 51.34286 | 3560
871 | 1144.15 | 37.9 | 53.91 | 22.51 | 12.67 | 8.91 | 1.05 | 0.41 | 0.13 | 0.04 | 0.23 | 0.04 | 0.07 | 0.007 | 0.0051 | 51.34286 | 15200
871 | 1144.15 | 69 | 53.91 | 22.51 | 12.67 | 8.91 | 1.05 | 0.41 | 0.13 | 0.04 | 0.23 | 0.04 | 0.07 | 0.007 | 0.0051 | 51.34286 | 280
871 | 1144.15 | 41.4 | 53.91 | 22.51 | 12.67 | 8.91 | 1.05 | 0.41 | 0.13 | 0.04 | 0.23 | 0.04 | 0.07 | 0.007 | 0.0051 | 51.34286 | 7010
871 | 1144.15 | 69 | 53.91 | 22.51 | 12.67 | 8.91 | 1.05 | 0.41 | 0.13 | 0.04 | 0.23 | 0.04 | 0.07 | 0.007 | 0.0051 | 51.34286 | 167
871 | 1144.15 | 41.4 | 53.91 | 22.51 | 12.67 | 8.91 | 1.05 | 0.41 | 0.13 | 0.04 | 0.23 | 0.04 | 0.07 | 0.007 | 0.0051 | 51.34286 | 5390
871 | 1144.15 | 27.6 | 53.91 | 22.51 | 12.67 | 8.91 | 1.05 | 0.41 | 0.13 | 0.04 | 0.23 | 0.04 | 0.07 | 0.007 | 0.0051 | 51.34286 | 11000
927 | 1200.15 | 34.5 | 53.91 | 22.51 | 12.67 | 8.91 | 1.05 | 0.41 | 0.13 | 0.04 | 0.23 | 0.04 | 0.07 | 0.007 | 0.0051 | 51.34286 | 2040
927 | 1200.15 | 34.5 | 53.91 | 22.51 | 12.67 | 8.91 | 1.05 | 0.41 | 0.13 | 0.04 | 0.23 | 0.04 | 0.07 | 0.007 | 0.0051 | 51.34286 | 100
927 | 1200.15 | 89.6 | 53.91 | 22.51 | 12.67 | 8.91 | 1.05 | 0.41 | 0.13 | 0.04 | 0.23 | 0.04 | 0.07 | 0.007 | 0.0051 | 51.34286 | 13
927 | 1200.15 | 75.8 | 53.91 | 22.51 | 12.67 | 8.91 | 1.05 | 0.41 | 0.13 | 0.04 | 0.23 | 0.04 | 0.07 | 0.007 | 0.0051 | 51.34286 | 35
927 | 1200.15 | 41.4 | 53.91 | 22.51 | 12.67 | 8.91 | 1.05 | 0.41 | 0.13 | 0.04 | 0.23 | 0.04 | 0.07 | 0.007 | 0.0051 | 51.34286 | 1590
982 | 1255.15 | 24.1 | 53.91 | 22.51 | 12.67 | 8.91 | 1.05 | 0.41 | 0.13 | 0.04 | 0.23 | 0.04 | 0.07 | 0.007 | 0.0051 | 51.34286 | 714
982 | 1255.15 | 17.2 | 53.91 | 22.51 | 12.67 | 8.91 | 1.05 | 0.41 | 0.13 | 0.04 | 0.23 | 0.04 | 0.07 | 0.007 | 0.0051 | 51.34286 | 3160
982 | 1255.15 | 27.6 | 53.91 | 22.51 | 12.67 | 8.91 | 1.05 | 0.41 | 0.13 | 0.04 | 0.23 | 0.04 | 0.07 | 0.007 | 0.0051 | 51.34286 | 493
982 | 1255.15 | 20.7 | 53.91 | 22.51 | 12.67 | 8.91 | 1.05 | 0.41 | 0.13 | 0.04 | 0.23 | 0.04 | 0.07 | 0.007 | 0.0051 | 51.34286 | 2520
982 | 1255.15 | 48.3 | 53.91 | 22.51 | 12.67 | 8.91 | 1.05 | 0.41 | 0.13 | 0.04 | 0.23 | 0.04 | 0.07 | 0.007 | 0.0051 | 51.34286 | 48
982 | 1255.15 | 34.5 | 53.91 | 22.51 | 12.67 | 8.91 | 1.05 | 0.41 | 0.13 | 0.04 | 0.23 | 0.04 | 0.07 | 0.007 | 0.0051 | 51.34286 | 225
982 | 1255.15 | 27.6 | 53.91 | 22.51 | 12.67 | 8.91 | 1.05 | 0.41 | 0.13 | 0.04 | 0.23 | 0.04 | 0.07 | 0.007 | 0.0051 | 51.34286 | 1230
982 | 1255.15 | 20.7 | 53.91 | 22.51 | 12.67 | 8.91 | 1.05 | 0.41 | 0.13 | 0.04 | 0.23 | 0.04 | 0.07 | 0.007 | 0.0051 | 51.34286 | 3330
982 | 1255.15 | 17.2 | 53.91 | 22.51 | 12.67 | 8.91 | 1.05 | 0.41 | 0.13 | 0.04 | 0.23 | 0.04 | 0.07 | 0.007 | 0.0051 | 51.34286 | 4790
982 | 1255.15 | 27.6 | 53.91 | 22.51 | 12.67 | 8.91 | 1.05 | 0.41 | 0.13 | 0.04 | 0.23 | 0.04 | 0.07 | 0.007 | 0.0051 | 51.34286 | 868
982 | 1255.15 | 17.2 | 53.91 | 22.51 | 12.67 | 8.91 | 1.05 | 0.41 | 0.13 | 0.04 | 0.23 | 0.04 | 0.07 | 0.007 | 0.0051 | 51.34286 | 4560
982 | 1255.15 | 27.6 | 53.91 | 22.51 | 12.67 | 8.91 | 1.05 | 0.41 | 0.13 | 0.04 | 0.23 | 0.04 | 0.07 | 0.007 | 0.0051 | 51.34286 | 1090
982 | 1255.15 | 20.7 | 53.91 | 22.51 | 12.67 | 8.91 | 1.05 | 0.41 | 0.13 | 0.04 | 0.23 | 0.04 | 0.07 | 0.007 | 0.0051 | 51.34286 | 4050
982 | 1255.15 | 27.6 | 53.91 | 22.51 | 12.67 | 8.91 | 1.05 | 0.41 | 0.13 | 0.04 | 0.23 | 0.04 | 0.07 | 0.007 | 0.0051 | 51.34286 | 545
1000 | 1273.15 | 34.5 | 53.91 | 22.51 | 12.67 | 8.91 | 1.05 | 0.41 | 0.13 | 0.04 | 0.23 | 0.04 | 0.07 | 0.007 | 0.0051 | 51.34286 | 157
1000 | 1273.15 | 17.2 | 53.91 | 22.51 | 12.67 | 8.91 | 1.05 | 0.41 | 0.13 | 0.04 | 0.23 | 0.04 | 0.07 | 0.007 | 0.0051 | 51.34286 | 1340
1000 | 1273.15 | 34.5 | 53.91 | 22.51 | 12.67 | 8.91 | 1.05 | 0.41 | 0.13 | 0.04 | 0.23 | 0.04 | 0.07 | 0.007 | 0.0051 | 51.34286 | 104
1000 | 1273.15 | 34.5 | 53.91 | 22.51 | 12.67 | 8.91 | 1.05 | 0.41 | 0.13 | 0.04 | 0.23 | 0.04 | 0.07 | 0.007 | 0.0051 | 51.34286 | 137
1000 | 1273.15 | 31 | 53.91 | 22.51 | 12.67 | 8.91 | 1.05 | 0.41 | 0.13 | 0.04 | 0.23 | 0.04 | 0.07 | 0.007 | 0.0051 | 51.34286 | 353
1000 | 1273.15 | 27.6 | 53.91 | 22.51 | 12.67 | 8.91 | 1.05 | 0.41 | 0.13 | 0.04 | 0.23 | 0.04 | 0.07 | 0.007 | 0.0051 | 51.34286 | 750
1000 | 1273.15 | 27.6 | 53.91 | 22.51 | 12.67 | 8.91 | 1.05 | 0.41 | 0.13 | 0.04 | 0.23 | 0.04 | 0.07 | 0.007 | 0.0051 | 51.34286 | 445
1000 | 1273.15 | 27.6 | 53.91 | 22.51 | 12.67 | 8.91 | 1.05 | 0.41 | 0.13 | 0.04 | 0.23 | 0.04 | 0.07 | 0.007 | 0.0051 | 51.34286 | 60
1000 | 1273.15 | 34.5 | 53.91 | 22.51 | 12.67 | 8.91 | 1.05 | 0.41 | 0.13 | 0.04 | 0.23 | 0.04 | 0.07 | 0.007 | 0.0051 | 51.34286 | 157
1000 | 1273.15 | 20.7 | 53.91 | 22.51 | 12.67 | 8.91 | 1.05 | 0.41 | 0.13 | 0.04 | 0.23 | 0.04 | 0.07 | 0.007 | 0.0051 | 51.34286 | 1980
1000 | 1273.15 | 34.5 | 53.91 | 22.51 | 12.67 | 8.91 | 1.05 | 0.41 | 0.13 | 0.04 | 0.23 | 0.04 | 0.07 | 0.007 | 0.0051 | 51.34286 | 95
1038 | 1311.15 | 13.8 | 53.91 | 22.51 | 12.67 | 8.91 | 1.05 | 0.41 | 0.13 | 0.04 | 0.23 | 0.04 | 0.07 | 0.007 | 0.0051 | 51.34286 | 2620
1038 | 1311.15 | 16.5 | 53.91 | 22.51 | 12.67 | 8.91 | 1.05 | 0.41 | 0.13 | 0.04 | 0.23 | 0.04 | 0.07 | 0.007 | 0.0051 | 51.34286 | 1170
1038 | 1311.15 | 24.8 | 53.91 | 22.51 | 12.67 | 8.91 | 1.05 | 0.41 | 0.13 | 0.04 | 0.23 | 0.04 | 0.07 | 0.007 | 0.0051 | 51.34286 | 242
1038 | 1311.15 | 27.6 | 53.91 | 22.51 | 12.67 | 8.91 | 1.05 | 0.41 | 0.13 | 0.04 | 0.23 | 0.04 | 0.07 | 0.007 | 0.0051 | 51.34286 | 157
1038 | 1311.15 | 41.4 | 53.91 | 22.51 | 12.67 | 8.91 | 1.05 | 0.41 | 0.13 | 0.04 | 0.23 | 0.04 | 0.07 | 0.007 | 0.0051 | 51.34286 | 20
1093 | 1366.15 | 20.7 | 53.91 | 22.51 | 12.67 | 8.91 | 1.05 | 0.41 | 0.13 | 0.04 | 0.23 | 0.04 | 0.07 | 0.007 | 0.0051 | 51.34286 | 41
1093 | 1366.15 | 20.7 | 53.91 | 22.51 | 12.67 | 8.91 | 1.05 | 0.41 | 0.13 | 0.04 | 0.23 | 0.04 | 0.07 | 0.007 | 0.0051 | 51.34286 | 68.76
1093 | 1366.15 | 10.3 | 53.91 | 22.51 | 12.67 | 8.91 | 1.05 | 0.41 | 0.13 | 0.04 | 0.23 | 0.04 | 0.07 | 0.007 | 0.0051 | 51.34286 | 1120
1093 | 1366.15 | 10.3 | 53.91 | 22.51 | 12.67 | 8.91 | 1.05 | 0.41 | 0.13 | 0.04 | 0.23 | 0.04 | 0.07 | 0.007 | 0.0051 | 51.34286 | 865
1093 | 1366.15 | 10.3 | 53.91 | 22.51 | 12.67 | 8.91 | 1.05 | 0.41 | 0.13 | 0.04 | 0.23 | 0.04 | 0.07 | 0.007 | 0.0051 | 51.34286 | 530
1093 | 1366.15 | 12.4 | 53.91 | 22.51 | 12.67 | 8.91 | 1.05 | 0.41 | 0.13 | 0.04 | 0.23 | 0.04 | 0.07 | 0.007 | 0.0051 | 51.34286 | 835
1093 | 1366.15 | 17.2 | 53.91 | 22.51 | 12.67 | 8.91 | 1.05 | 0.41 | 0.13 | 0.04 | 0.23 | 0.04 | 0.07 | 0.007 | 0.0051 | 51.34286 | 101
1093 | 1366.15 | 6.2 | 53.91 | 22.51 | 12.67 | 8.91 | 1.05 | 0.41 | 0.13 | 0.04 | 0.23 | 0.04 | 0.07 | 0.007 | 0.0051 | 51.34286 | 5320
1093 | 1366.15 | 6.9 | 53.91 | 22.51 | 12.67 | 8.91 | 1.05 | 0.41 | 0.13 | 0.04 | 0.23 | 0.04 | 0.07 | 0.007 | 0.0051 | 51.34286 | 5100
1093 | 1366.15 | 6.9 | 53.91 | 22.51 | 12.67 | 8.91 | 1.05 | 0.41 | 0.13 | 0.04 | 0.23 | 0.04 | 0.07 | 0.007 | 0.0051 | 51.34286 | 2770
900 | 1173.15 | 78 | 56.669 | 20.31 | 11.71 | 8.64 | 0.72 | 0.57 | 1.02 | 0.05 | 0.02 | 0.19 | 0.069 | 0.03 | 0.002 | 78.70694 | 69
900 | 1173.15 | 64.7 | 56.669 | 20.31 | 11.71 | 8.64 | 0.72 | 0.57 | 1.02 | 0.05 | 0.02 | 0.19 | 0.069 | 0.03 | 0.002 | 78.70694 | 217
900 | 1173.15 | 63.7 | 56.669 | 20.31 | 11.71 | 8.64 | 0.72 | 0.57 | 1.02 | 0.05 | 0.02 | 0.19 | 0.069 | 0.03 | 0.002 | 78.70694 | 229
900 | 1173.15 | 63.7 | 56.669 | 20.31 | 11.71 | 8.64 | 0.72 | 0.57 | 1.02 | 0.05 | 0.02 | 0.19 | 0.069 | 0.03 | 0.002 | 78.70694 | 245
900 | 1173.15 | 63.7 | 56.669 | 20.31 | 11.71 | 8.64 | 0.72 | 0.57 | 1.02 | 0.05 | 0.02 | 0.19 | 0.069 | 0.03 | 0.002 | 78.70694 | 244
900 | 1173.15 | 49 | 56.669 | 20.31 | 11.71 | 8.64 | 0.72 | 0.57 | 1.02 | 0.05 | 0.02 | 0.19 | 0.069 | 0.03 | 0.002 | 78.70694 | 1248
900 | 1173.15 | 39 | 56.669 | 20.31 | 11.71 | 8.64 | 0.72 | 0.57 | 1.02 | 0.05 | 0.02 | 0.19 | 0.069 | 0.03 | 0.002 | 78.70694 | 3830
1000 | 1273.15 | 39 | 56.669 | 20.31 | 11.71 | 8.64 | 0.72 | 0.57 | 1.02 | 0.05 | 0.02 | 0.19 | 0.069 | 0.03 | 0.002 | 78.70694 | 79
1000 | 1273.15 | 33.3 | 56.669 | 20.31 | 11.71 | 8.64 | 0.72 | 0.57 | 1.02 | 0.05 | 0.02 | 0.19 | 0.069 | 0.03 | 0.002 | 78.70694 | 170
1000 | 1273.15 | 27.5 | 56.669 | 20.31 | 11.71 | 8.64 | 0.72 | 0.57 | 1.02 | 0.05 | 0.02 | 0.19 | 0.069 | 0.03 | 0.002 | 78.70694 | 526
1000 | 1273.15 | 27.5 | 56.669 | 20.31 | 11.71 | 8.64 | 0.72 | 0.57 | 1.02 | 0.05 | 0.02 | 0.19 | 0.069 | 0.03 | 0.002 | 78.70694 | 499
1000 | 1273.15 | 27.5 | 56.669 | 20.31 | 11.71 | 8.64 | 0.72 | 0.57 | 1.02 | 0.05 | 0.02 | 0.19 | 0.069 | 0.03 | 0.002 | 78.70694 | 529
1000 | 1273.15 | 27.5 | 56.669 | 20.31 | 11.71 | 8.64 | 0.72 | 0.57 | 1.02 | 0.05 | 0.02 | 0.19 | 0.069 | 0.03 | 0.002 | 78.70694 | 538
1000 | 1273.15 | 27.5 | 56.669 | 20.31 | 11.71 | 8.64 | 0.72 | 0.57 | 1.02 | 0.05 | 0.02 | 0.19 | 0.069 | 0.03 | 0.002 | 78.70694 | 495
1000 | 1273.15 | 22.6 | 56.669 | 20.31 | 11.71 | 8.64 | 0.72 | 0.57 | 1.02 | 0.05 | 0.02 | 0.19 | 0.069 | 0.03 | 0.002 | 78.70694 | 1254
1000 | 1273.15 | 21.6 | 56.669 | 20.31 | 11.71 | 8.64 | 0.72 | 0.57 | 1.02 | 0.05 | 0.02 | 0.19 | 0.069 | 0.03 | 0.002 | 78.70694 | 1544
1000 | 1273.15 | 18.6 | 56.669 | 20.31 | 11.71 | 8.64 | 0.72 | 0.57 | 1.02 | 0.05 | 0.02 | 0.19 | 0.069 | 0.03 | 0.002 | 78.70694 | 3533
1000 | 1273.15 | 15.7 | 56.669 | 20.31 | 11.71 | 8.64 | 0.72 | 0.57 | 1.02 | 0.05 | 0.02 | 0.19 | 0.069 | 0.03 | 0.002 | 78.70694 | 6125
1000 | 1273.15 | 15.7 | 56.669 | 20.31 | 11.71 | 8.64 | 0.72 | 0.57 | 1.02 | 0.05 | 0.02 | 0.19 | 0.069 | 0.03 | 0.002 | 78.70694 | 6451
1000 | 1273.15 | 11.8 | 56.669 | 20.31 | 11.71 | 8.64 | 0.72 | 0.57 | 1.02 | 0.05 | 0.02 | 0.19 | 0.069 | 0.03 | 0.002 | 78.70694 | 17091
1000 | 1273.15 | 11.8 | 56.669 | 20.31 | 11.71 | 8.64 | 0.72 | 0.57 | 1.02 | 0.05 | 0.02 | 0.19 | 0.069 | 0.03 | 0.002 | 78.70694 | 16448
1050 | 1323.15 | 29 | 56.669 | 20.31 | 11.71 | 8.64 | 0.72 | 0.57 | 1.02 | 0.05 | 0.02 | 0.19 | 0.069 | 0.03 | 0.002 | 78.70694 | 73
1050 | 1323.15 | 24.5 | 56.669 | 20.31 | 11.71 | 8.64 | 0.72 | 0.57 | 1.02 | 0.05 | 0.02 | 0.19 | 0.069 | 0.03 | 0.002 | 78.70694 | 172
1050 | 1323.15 | 17.7 | 56.669 | 20.31 | 11.71 | 8.64 | 0.72 | 0.57 | 1.02 | 0.05 | 0.02 | 0.19 | 0.069 | 0.03 | 0.002 | 78.70694 | 876
1050 | 1323.15 | 12.7 | 56.669 | 20.31 | 11.71 | 8.64 | 0.72 | 0.57 | 1.02 | 0.05 | 0.02 | 0.19 | 0.069 | 0.03 | 0.002 | 78.70694 | 2940
1050 | 1323.15 | 9.8 | 56.669 | 20.31 | 11.71 | 8.64 | 0.72 | 0.57 | 1.02 | 0.05 | 0.02 | 0.19 | 0.069 | 0.03 | 0.002 | 78.70694 | 5055
1050 | 1323.15 | 9.8 | 56.669 | 20.31 | 11.71 | 8.64 | 0.72 | 0.57 | 1.02 | 0.05 | 0.02 | 0.19 | 0.069 | 0.03 | 0.002 | 78.70694 | 8116
760 | 1033.15 | 206.9 | 52.12 | 21.98 | 12.47 | 9.74 | 1.17 | 0.28 | 1.61 | 0.06 | 0.07 | 0.15 | 0.085 | 0.001 | 0.002 | 44.54701 | 43
760 | 1033.15 | 206.9 | 52.12 | 21.98 | 12.47 | 9.74 | 1.17 | 0.28 | 1.61 | 0.06 | 0.07 | 0.15 | 0.085 | 0.001 | 0.002 | 44.54701 | 37
760 | 1033.15 | 137.9 | 52.12 | 21.98 | 12.47 | 9.74 | 1.17 | 0.28 | 1.61 | 0.06 | 0.07 | 0.15 | 0.085 | 0.001 | 0.002 | 44.54701 | 2580
760 | 1033.15 | 206.9 | 52.12 | 21.98 | 12.47 | 9.74 | 1.17 | 0.28 | 1.61 | 0.06 | 0.07 | 0.15 | 0.085 | 0.001 | 0.002 | 44.54701 | 110
871 | 1144.15 | 55.2 | 52.12 | 21.98 | 12.47 | 9.74 | 1.17 | 0.28 | 1.61 | 0.06 | 0.07 | 0.15 | 0.085 | 0.001 | 0.002 | 44.54701 | 796
871 | 1144.15 | 82.7 | 52.12 | 21.98 | 12.47 | 9.74 | 1.17 | 0.28 | 1.61 | 0.06 | 0.07 | 0.15 | 0.085 | 0.001 | 0.002 | 44.54701 | 64
871 | 1144.15 | 82.7 | 52.12 | 21.98 | 12.47 | 9.74 | 1.17 | 0.28 | 1.61 | 0.06 | 0.07 | 0.15 | 0.085 | 0.001 | 0.002 | 44.54701 | 68
871 | 1144.15 | 55.2 | 52.12 | 21.98 | 12.47 | 9.74 | 1.17 | 0.28 | 1.61 | 0.06 | 0.07 | 0.15 | 0.085 | 0.001 | 0.002 | 44.54701 | 796
871 | 1144.15 | 82.7 | 52.12 | 21.98 | 12.47 | 9.74 | 1.17 | 0.28 | 1.61 | 0.06 | 0.07 | 0.15 | 0.085 | 0.001 | 0.002 | 44.54701 | 67
982 | 1255.15 | 41.4 | 52.12 | 21.98 | 12.47 | 9.74 | 1.17 | 0.28 | 1.61 | 0.06 | 0.07 | 0.15 | 0.085 | 0.001 | 0.002 | 44.54701 | 96
982 | 1255.15 | 13.8 | 52.12 | 21.98 | 12.47 | 9.74 | 1.17 | 0.28 | 1.61 | 0.06 | 0.07 | 0.15 | 0.085 | 0.001 | 0.002 | 44.54701 | 7529
982 | 1255.15 | 20.7 | 52.12 | 21.98 | 12.47 | 9.74 | 1.17 | 0.28 | 1.61 | 0.06 | 0.07 | 0.15 | 0.085 | 0.001 | 0.002 | 44.54701 | 1674
982 | 1255.15 | 13.8 | 52.12 | 21.98 | 12.47 | 9.74 | 1.17 | 0.28 | 1.61 | 0.06 | 0.07 | 0.15 | 0.085 | 0.001 | 0.002 | 44.54701 | 9063
982 | 1255.15 | 20.7 | 52.12 | 21.98 | 12.47 | 9.74 | 1.17 | 0.28 | 1.61 | 0.06 | 0.07 | 0.15 | 0.085 | 0.001 | 0.002 | 44.54701 | 1735
982 | 1255.15 | 13.8 | 52.12 | 21.98 | 12.47 | 9.74 | 1.17 | 0.28 | 1.61 | 0.06 | 0.07 | 0.15 | 0.085 | 0.001 | 0.002 | 44.54701 | 7723
982 | 1255.15 | 20.7 | 52.12 | 21.98 | 12.47 | 9.74 | 1.17 | 0.28 | 1.61 | 0.06 | 0.07 | 0.15 | 0.085 | 0.001 | 0.002 | 44.54701 | 1113
1038 | 1311.15 | 11 | 52.12 | 21.98 | 12.47 | 9.74 | 1.17 | 0.28 | 1.61 | 0.06 | 0.07 | 0.15 | 0.085 | 0.001 | 0.002 | 44.54701 | 1887
1093 | 1366.15 | 13.8 | 52.12 | 21.98 | 12.47 | 9.74 | 1.17 | 0.28 | 1.61 | 0.06 | 0.07 | 0.15 | 0.085 | 0.001 | 0.002 | 44.54701 | 229
1093 | 1366.15 | 27.6 | 52.12 | 21.98 | 12.47 | 9.74 | 1.17 | 0.28 | 1.61 | 0.06 | 0.07 | 0.15 | 0.085 | 0.001 | 0.002 | 44.54701 | 16
1093 | 1366.15 | 13.8 | 52.12 | 21.98 | 12.47 | 9.74 | 1.17 | 0.28 | 1.61 | 0.06 | 0.07 | 0.15 | 0.085 | 0.001 | 0.002 | 44.54701 | 558
1093 | 1366.15 | 27.6 | 52.12 | 21.98 | 12.47 | 9.74 | 1.17 | 0.28 | 1.61 | 0.06 | 0.07 | 0.15 | 0.085 | 0.001 | 0.002 | 44.54701 | 25
1149 | 1422.15 | 6.9 | 52.12 | 21.98 | 12.47 | 9.74 | 1.17 | 0.28 | 1.61 | 0.06 | 0.07 | 0.15 | 0.085 | 0.001 | 0.002 | 44.54701 | 611
1149 | 1422.15 | 13.8 | 52.12 | 21.98 | 12.47 | 9.74 | 1.17 | 0.28 | 1.61 | 0.06 | 0.07 | 0.15 | 0.085 | 0.001 | 0.002 | 44.54701 | 39
1149 | 1422.15 | 13.8 | 52.12 | 21.98 | 12.47 | 9.74 | 1.17 | 0.28 | 1.61 | 0.06 | 0.07 | 0.15 | 0.085 | 0.001 | 0.002 | 44.54701 | 91
1093 | 1366.15 | 10.3 | 52.12 | 21.98 | 12.47 | 9.74 | 1.17 | 0.28 | 1.61 | 0.06 | 0.07 | 0.15 | 0.085 | 0.001 | 0.002 | 44.54701 | 474
1093 | 1366.15 | 10.3 | 52.12 | 21.98 | 12.47 | 9.74 | 1.17 | 0.28 | 1.61 | 0.06 | 0.07 | 0.15 | 0.085 | 0.001 | 0.002 | 44.54701 | 561
704 | 977.15 | 200 | 54.715 | 21.74 | 12.32 | 8.91 | 1.11 | 0.3 | 0.53 | 0.02 | 0.11 | 0.18 | 0.06 | 0.002 | 0.003 | 49.29279 | 625
850 | 1123.15 | 56.6 | 54.715 | 21.74 | 12.32 | 8.91 | 1.11 | 0.3 | 0.53 | 0.02 | 0.11 | 0.18 | 0.06 | 0.002 | 0.003 | 49.29279 | 12200
850 | 1123.15 | 56.6 | 54.715 | 21.74 | 12.32 | 8.91 | 1.11 | 0.3 | 0.53 | 0.02 | 0.11 | 0.18 | 0.06 | 0.002 | 0.003 | 49.29279 | 2300
850 | 1123.15 | 66.2 | 54.715 | 21.74 | 12.32 | 8.91 | 1.11 | 0.3 | 0.53 | 0.02 | 0.11 | 0.18 | 0.06 | 0.002 | 0.003 | 49.29279 | 791
850 | 1123.15 | 72.4 | 54.715 | 21.74 | 12.32 | 8.91 | 1.11 | 0.3 | 0.53 | 0.02 | 0.11 | 0.18 | 0.06 | 0.002 | 0.003 | 49.29279 | 1130
850 | 1123.15 | 75.8 | 54.715 | 21.74 | 12.32 | 8.91 | 1.11 | 0.3 | 0.53 | 0.02 | 0.11 | 0.18 | 0.06 | 0.002 | 0.003 | 49.29279 | 326
850 | 1123.15 | 44.8 | 54.715 | 21.74 | 12.32 | 8.91 | 1.11 | 0.3 | 0.53 | 0.02 | 0.11 | 0.18 | 0.06 | 0.002 | 0.003 | 49.29279 | 7720
850 | 1123.15 | 48.3 | 54.715 | 21.74 | 12.32 | 8.91 | 1.11 | 0.3 | 0.53 | 0.02 | 0.11 | 0.18 | 0.06 | 0.002 | 0.003 | 49.29279 | 4820
850 | 1123.15 | 64.8 | 54.715 | 21.74 | 12.32 | 8.91 | 1.11 | 0.3 | 0.53 | 0.02 | 0.11 | 0.18 | 0.06 | 0.002 | 0.003 | 49.29279 | 1050
850 | 1123.15 | 79.3 | 54.715 | 21.74 | 12.32 | 8.91 | 1.11 | 0.3 | 0.53 | 0.02 | 0.11 | 0.18 | 0.06 | 0.002 | 0.003 | 49.29279 | 596
850 | 1123.15 | 96.5 | 54.715 | 21.74 | 12.32 | 8.91 | 1.11 | 0.3 | 0.53 | 0.02 | 0.11 | 0.18 | 0.06 | 0.002 | 0.003 | 49.29279 | 86
950 | 1223.15 | 20.7 | 54.715 | 21.74 | 12.32 | 8.91 | 1.11 | 0.3 | 0.53 | 0.02 | 0.11 | 0.18 | 0.06 | 0.002 | 0.003 | 49.29279 | 5020
950 | 1223.15 | 24.1 | 54.715 | 21.74 | 12.32 | 8.91 | 1.11 | 0.3 | 0.53 | 0.02 | 0.11 | 0.18 | 0.06 | 0.002 | 0.003 | 49.29279 | 2390
950 | 1223.15 | 31 | 54.715 | 21.74 | 12.32 | 8.91 | 1.11 | 0.3 | 0.53 | 0.02 | 0.11 | 0.18 | 0.06 | 0.002 | 0.003 | 49.29279 | 1280
950 | 1223.15 | 31 | 54.715 | 21.74 | 12.32 | 8.91 | 1.11 | 0.3 | 0.53 | 0.02 | 0.11 | 0.18 | 0.06 | 0.002 | 0.003 | 49.29279 | 1110
950 | 1223.15 | 37.9 | 54.715 | 21.74 | 12.32 | 8.91 | 1.11 | 0.3 | 0.53 | 0.02 | 0.11 | 0.18 | 0.06 | 0.002 | 0.003 | 49.29279 | 723
950 | 1223.15 | 37.9 | 54.715 | 21.74 | 12.32 | 8.91 | 1.11 | 0.3 | 0.53 | 0.02 | 0.11 | 0.18 | 0.06 | 0.002 | 0.003 | 49.29279 | 282
950 | 1223.15 | 44.8 | 54.715 | 21.74 | 12.32 | 8.91 | 1.11 | 0.3 | 0.53 | 0.02 | 0.11 | 0.18 | 0.06 | 0.002 | 0.003 | 49.29279 | 140
950 | 1223.15 | 55.2 | 54.715 | 21.74 | 12.32 | 8.91 | 1.11 | 0.3 | 0.53 | 0.02 | 0.11 | 0.18 | 0.06 | 0.002 | 0.003 | 49.29279 | 51
950 | 1223.15 | 48.3 | 54.715 | 21.74 | 12.32 | 8.91 | 1.11 | 0.3 | 0.53 | 0.02 | 0.11 | 0.18 | 0.06 | 0.002 | 0.003 | 49.29279 | 334
1049 | 1322.15 | 10.7 | 54.715 | 21.74 | 12.32 | 8.91 | 1.11 | 0.3 | 0.53 | 0.02 | 0.11 | 0.18 | 0.06 | 0.002 | 0.003 | 49.29279 | 8510
1049 | 1322.15 | 14.5 | 54.715 | 21.74 | 12.32 | 8.91 | 1.11 | 0.3 | 0.53 | 0.02 | 0.11 | 0.18 | 0.06 | 0.002 | 0.003 | 49.29279 | 9290
1049 | 1322.15 | 20.7 | 54.715 | 21.74 | 12.32 | 8.91 | 1.11 | 0.3 | 0.53 | 0.02 | 0.11 | 0.18 | 0.06 | 0.002 | 0.003 | 49.29279 | 1150
1100 | 1373.15 | 15.2 | 54.715 | 21.74 | 12.32 | 8.91 | 1.11 | 0.3 | 0.53 | 0.02 | 0.11 | 0.18 | 0.06 | 0.002 | 0.003 | 49.29279 | 723
593 | 866.15 | 344.8 | 57.35 | 20.3 | 11.72 | 8.58 | 0.76 | 0.36 | 1.01 | 0.05 | 0.02 | 0.16 | 0.07 | 0.004 | 0.001 | 75.46053 | 2110
593 | 866.15 | 413.7 | 57.35 | 20.3 | 11.72 | 8.58 | 0.76 | 0.36 | 1.01 | 0.05 | 0.02 | 0.16 | 0.07 | 0.004 | 0.001 | 75.46053 | 3570
650 | 923.15 | 275.8 | 57.35 | 20.3 | 11.72 | 8.58 | 0.76 | 0.36 | 1.01 | 0.05 | 0.02 | 0.16 | 0.07 | 0.004 | 0.001 | 75.46053 | 25600
650 | 923.15 | 275.8 | 57.35 | 20.3 | 11.72 | 8.58 | 0.76 | 0.36 | 1.01 | 0.05 | 0.02 | 0.16 | 0.07 | 0.004 | 0.001 | 75.46053 | 1120
650 | 923.15 | 275.8 | 57.35 | 20.3 | 11.72 | 8.58 | 0.76 | 0.36 | 1.01 | 0.05 | 0.02 | 0.16 | 0.07 | 0.004 | 0.001 | 75.46053 | 667
704 | 977.15 | 206.9 | 57.35 | 20.3 | 11.72 | 8.58 | 0.76 | 0.36 | 1.01 | 0.05 | 0.02 | 0.16 | 0.07 | 0.004 | 0.001 | 75.46053 | 2620
760 | 1033.15 | 102.7 | 57.35 | 20.3 | 11.72 | 8.58 | 0.76 | 0.36 | 1.01 | 0.05 | 0.02 | 0.16 | 0.07 | 0.004 | 0.001 | 75.46053 | 20700
760 | 1033.15 | 137.9 | 57.35 | 20.3 | 11.72 | 8.58 | 0.76 | 0.36 | 1.01 | 0.05 | 0.02 | 0.16 | 0.07 | 0.004 | 0.001 | 75.46053 | 1310
871 | 1144.15 | 35 | 57.35 | 20.3 | 11.72 | 8.58 | 0.76 | 0.36 | 1.01 | 0.05 | 0.02 | 0.16 | 0.07 | 0.004 | 0.001 | 75.46053 | 34200
871 | 1144.15 | 48 | 57.35 | 20.3 | 11.72 | 8.58 | 0.76 | 0.36 | 1.01 | 0.05 | 0.02 | 0.16 | 0.07 | 0.004 | 0.001 | 75.46053 | 4800
871 | 1144.15 | 69 | 57.35 | 20.3 | 11.72 | 8.58 | 0.76 | 0.36 | 1.01 | 0.05 | 0.02 | 0.16 | 0.07 | 0.004 | 0.001 | 75.46053 | 576
800 | 1073.15 | 81.6 | 54.341 | 22.31 | 12.46 | 9.09 | 1.06 | 0.35 | 0.15 | 0.02 | 0.06 | 0.08 | 0.07 | 0.007 | 0.002 | 51.26509 | 6358
800 | 1073.15 | 69.7 | 54.341 | 22.31 | 12.46 | 9.09 | 1.06 | 0.35 | 0.15 | 0.02 | 0.06 | 0.08 | 0.07 | 0.007 | 0.002 | 51.26509 | 8859
800 | 1073.15 | 75.8 | 54.341 | 22.31 | 12.46 | 9.09 | 1.06 | 0.35 | 0.15 | 0.02 | 0.06 | 0.08 | 0.07 | 0.007 | 0.002 | 51.26509 | 10121
800 | 1073.15 | 64.8 | 54.341 | 22.31 | 12.46 | 9.09 | 1.06 | 0.35 | 0.15 | 0.02 | 0.06 | 0.08 | 0.07 | 0.007 | 0.002 | 51.26509 | 13308
850 | 1123.15 | 56 | 54.341 | 22.31 | 12.46 | 9.09 | 1.06 | 0.35 | 0.15 | 0.02 | 0.06 | 0.08 | 0.07 | 0.007 | 0.002 | 51.26509 | 3022
850 | 1123.15 | 52 | 54.341 | 22.31 | 12.46 | 9.09 | 1.06 | 0.35 | 0.15 | 0.02 | 0.06 | 0.08 | 0.07 | 0.007 | 0.002 | 51.26509 | 3465
850 | 1123.15 | 47.2 | 54.341 | 22.31 | 12.46 | 9.09 | 1.06 | 0.35 | 0.15 | 0.02 | 0.06 | 0.08 | 0.07 | 0.007 | 0.002 | 51.26509 | 7230
850 | 1123.15 | 44.7 | 54.341 | 22.31 | 12.46 | 9.09 | 1.06 | 0.35 | 0.15 | 0.02 | 0.06 | 0.08 | 0.07 | 0.007 | 0.002 | 51.26509 | 8613
850 | 1123.15 | 42.5 | 54.341 | 22.31 | 12.46 | 9.09 | 1.06 | 0.35 | 0.15 | 0.02 | 0.06 | 0.08 | 0.07 | 0.007 | 0.002 | 51.26509 | 13183
850 | 1123.15 | 44.5 | 54.341 | 22.31 | 12.46 | 9.09 | 1.06 | 0.35 | 0.15 | 0.02 | 0.06 | 0.08 | 0.07 | 0.007 | 0.002 | 51.26509 | 16282
850 | 1123.15 | 36.6 | 54.341 | 22.31 | 12.46 | 9.09 | 1.06 | 0.35 | 0.15 | 0.02 | 0.06 | 0.08 | 0.07 | 0.007 | 0.002 | 51.26509 | 32134
900 | 1173.15 | 40.8 | 54.341 | 22.31 | 12.46 | 9.09 | 1.06 | 0.35 | 0.15 | 0.02 | 0.06 | 0.08 | 0.07 | 0.007 | 0.002 | 51.26509 | 1253
900 | 1173.15 | 37.7 | 54.341 | 22.31 | 12.46 | 9.09 | 1.06 | 0.35 | 0.15 | 0.02 | 0.06 | 0.08 | 0.07 | 0.007 | 0.002 | 51.26509 | 2992
900 | 1173.15 | 35.4 | 54.341 | 22.31 | 12.46 | 9.09 | 1.06 | 0.35 | 0.15 | 0.02 | 0.06 | 0.08 | 0.07 | 0.007 | 0.002 | 51.26509 | 4670
900 | 1173.15 | 32.8 | 54.341 | 22.31 | 12.46 | 9.09 | 1.06 | 0.35 | 0.15 | 0.02 | 0.06 | 0.08 | 0.07 | 0.007 | 0.002 | 51.26509 | 4589
950 | 1223.15 | 24.9 | 54.341 | 22.31 | 12.46 | 9.09 | 1.06 | 0.35 | 0.15 | 0.02 | 0.06 | 0.08 | 0.07 | 0.007 | 0.002 | 51.26509 | 1760
950 | 1223.15 | 23 | 54.341 | 22.31 | 12.46 | 9.09 | 1.06 | 0.35 | 0.15 | 0.02 | 0.06 | 0.08 | 0.07 | 0.007 | 0.002 | 51.26509 | 2856
950 | 1223.15 | 21.4 | 54.341 | 22.31 | 12.46 | 9.09 | 1.06 | 0.35 | 0.15 | 0.02 | 0.06 | 0.08 | 0.07 | 0.007 | 0.002 | 51.26509 | 3896
950 | 1223.15 | 19.8 | 54.341 | 22.31 | 12.46 | 9.09 | 1.06 | 0.35 | 0.15 | 0.02 | 0.06 | 0.08 | 0.07 | 0.007 | 0.002 | 51.26509 | 5741